## Sheet1
Designation | Fly Ash (%) | Slag (%) | Precursor Type | Precursor Content (%) | Activator Type | Activator Na2O (%) | Retarder | Superplasticizer | W/B Ratio | Curing Temperature | 28-d CS
AA1 | 100 | 0 | No Additive | 0 | SS-AN | 4.25 | No | No | 0.3 | 23 | 2.63
AA2 | 90 | 10 | No Additive | 0 | SS-AN | 4.22 | No | No | 0.3 | 23 | 5.4
AA3 | 85 | 15 | No Additive | 0 | SS-AN | 4.21 | No | No | 0.3 | 23 | 30.2
AA4 | 80 | 20 | No Additive | 0 | SS-AN | 4.21 | No | No | 0.3 | 23 | 39.6
AA3-SS7% | 85 | 15 | No Additive | 0 | SS-AN | 3.78 | No | No | 0.3 | 23 | 3.8
AA3-SS6% | 85 | 15 | No Additive | 0 | SS-AN | 3.48 | No | No | 0.3 | 23 | 2
AA-SH | 85 | 15 | No Additive | 0 | NaOH | 4.38 | No | No | 0.3 | 23 | 7.6
AA-SS/SH | 85 | 15 | No Additive | 0 | (SS/NaOH =2.5) | 4.4 | No | No | 0.3 | 23 | 33.2
W/B-0.28 | 85 | 15 | No Additive | 0 | SS-AN | 4 | No | No | 0.28 | 20 | 44
0.3-(M0) | 85 | 15 | No Additive | 0 | SS-AN | 4 | No | No | 0.3 | 20 | 30
0.32 | 85 | 15 | No Additive | 0 | SS-AN | 4 | No | No | 0.32 | 20 | 6
S1 | 85 | 15 | No Additive | 0 | SS-AN | 4 | Yes | No | 0.3 | 20 | 32.02
S2 | 85 | 15 | No Additive | 0 | SS-AN | 4 | Yes | No | 0.3 | 20 | 35.54
S3 | 85 | 15 | No Additive | 0 | SS-AN | 4 | Yes | No | 0.3 | 20 | 28.52
S4 | 85 | 15 | No Additive | 0 | SS-AN | 4 | Yes | No | 0.3 | 20 | 15.48
S5 | 85 | 15 | No Additive | 0 | SS-AN | 4 | Yes | No | 0.3 | 20 | 5.791
S6 | 85 | 15 | No Additive | 0 | SS-AN | 4 | Yes | No | 0.3 | 20 | 4.11
B2 | 85 | 15 | No Additive | 0 | SS-AN | 4 | Yes | No | 0.3 | 20 | 34.77
B4 | 85 | 15 | No Additive | 0 | SS-AN | 4 | Yes | No | 0.3 | 20 | 38.6
B6 | 85 | 15 | No Additive | 0 | SS-AN | 4 | Yes | No | 0.3 | 20 | 36.22
B8 | 85 | 15 | No Additive | 0 | SS-AN | 4 | Yes | No | 0.3 | 20 | 31.66
Control | 80 | 20 | No Additive | 0 | SS-AN | 4 | Yes | No | 0.3 | 20 | 38
Mix-A1 | 80 | 20 | No Additive | 0 | SS-AN | 4 | Yes | Yes | 0.25 | 20 | 24.4
Mix-A2 | 80 | 20 | No Additive | 0 | SS-AN | 4 | Yes | Yes | 0.25 | 20 | 32.7
Mix-A5 | 80 | 20 | No Additive | 0 | SS-AN | 4 | Yes | Yes | 0.23 | 20 | 28.8
Mix-A3 | 70 | 30 | No Additive | 0 | SS-AN | 4 | Yes | Yes | 0.25 | 20 | 34.4
Mix-A4 | 70 | 30 | No Additive | 0 | SS-AN | 4 | Yes | No | 0.3 | 20 | 51.9
GP1 | 0 | 0 | Lithium Slag | 100 | SS-AN | 5 | No | No | 0.3 | 20 | 0.8
GP2 | 0 | 10 | Lithium Slag | 90 | SS-AN | 5 | No | No | 0.3 | 20 | 11.1
GP3 | 0 | 20 | Lithium Slag | 80 | SS-AN | 5 | No | No | 0.3 | 20 | 22.25
GP4 | 0 | 30 | Lithium Slag | 70 | SS-AN | 5 | No | No | 0.3 | 20 | 39.45
GP5 | 0 | 40 | Lithium Slag | 60 | SS-AN | 5 | No | No | 0.3 | 20 | 56.5
M1 | 89 | 0 | Ca(OH)2a | 11 | SS-GD | 0.27 | No | Yes | 0.203 | 60 | 8.8
M2 | 89 | 0 | Ca(OH)2a | 11 | SS-GD | 0.351 | No | Yes | 0.203 | 60 | 12.1
M3 | 89 | 0 | Ca(OH)2a | 11 | SS-GD | 0.405 | No | Yes | 0.203 | 60 | 20.6
M4 | 89 | 0 | Ca(OH)2b | 11 | SS-GD | 0.405 | No | Yes | 0.231 | 60 | 14.2
M6 | 75 | 25 | No Additive | 0 | SS-AN | 5.1 | No | No | 0.394 | 60 | 18.4
M7 | 75 | 25 | No Additive | 0 | SS-AN | 6 | No | No | 0.4 | 60 | 30.5
M8 | 75 | 25 | No Additive | 0 | SS-AN | 6 | No | No | 0.3 | 60 | 36.9
M11 | 50 | 50 | No Additive | 0 | SS-AN | 4 | No | No | 0.35 | 60 | 35.2
M13 | 100 | 0 | No Additive | 0 | SH+SS-GD | 9 | No | No | 0.239 | 60 | 29.3
I-1 | 0 | 100 | No Additive | 0 | SS-AN | 5 | No | No | 0.35 | 20 | 76.4
I-2 | 50 | 50 | No Additive | 0 | SS-AN | 5 | No | No | 0.35 | 20 | 58.4
II-1 | 0 | 100 | No Additive | 0 | SS-Penta | 4.06 | No | No | 0.35 | 20 | 54.1
II-2 | 50 | 50 | No Additive | 0 | SS-Penta | 4.06 | No | No | 0.35 | 20 | 33.3
III-1 | 0 | 100 | No Additive | 0 | SS-9H20 | 3.36 | No | No | 0.35 | 20 | 63.9
III-2 | 50 | 50 | No Additive | 0 | SS-9H20 | 3.36 | No | No | 0.35 | 20 | 47.4
OGS | 0 | 90 | No Additive | 0 | SS-AN | 5 | No | No | 0.35 | 20 | 76.4
GSC | 0 | 90 | No Additive | 0 | SS+SC | 5.24 | No | No | 0.35 | 20 | 67.2
GSHC | 0 | 90 | No Additive | 0 | SS+SC | 5.4 | No | No | 0.35 | 20 | 65.6
OGFS | 45 | 45 | No Additive | 0 | SS-AN | 5 | No | No | 0.35 | 20 | 58.2
GFSC | 45 | 45 | No Additive | 0 | SS+SC | 5.24 | No | No | 0.35 | 20 | 53.9
GFSHC | 45 | 45 | No Additive | 0 | SS+SC | 5.4 | No | No | 0.35 | 20 | 50.6
M1 | 100 | 0 | No Additive | 0 | SS-GD | 3.24 | No | No | 0.2 | 20 | 10.9
M2 | 100 | 0 | Ca(OH)2 | 12 | SS-GD | 3.24 | No | No | 0.38 | 20 | 18.1
M3 | 100 | 0 | Ca(OH)2 | 9 | SS-GD | 3.24 | No | No | 0.38 | 20 | 15.2
M4 | 100 | 0 | Ca(OH)2 | 9 | SS-GD | 3.24 | No | No | 0.38 | 20 | 22.6
M5 | 100 | 0 | No Additive | 0 | SS-GD | 12.24 | No | No | 0.38 | 20 | 31.2
M6 | 100 | 0 | Ca(OH)2 | 4.5 | SS-GD | 7.75 | No | No | 0.38 | 20 | 17.5
M7 | 100 | 0 | Ca(OH)2 | 9 | SS-GD | 3.24 | No | No | 0.41 | 20 | 9.9
M8 | 100 | 0 | Ca(OH)2 | 9 | SS-GD | 3.24 | No | No | 0.41 | 20 | 11.6
M9 | 50 | 50 | No Additive | 0 | SS-GD | 3.24 | No | No | 0.3 | 20 | 24.3
M10 | 50 | 50 | Ca(OH)2 | 9 | SS-GD | 3.24 | No | Yes | 0.45 | 20 | 27.2
M11 | 50 | 50 | Ca(OH)2 | 9 | SS-GD | 3.24 | No | Yes | 0.45 | 20 | 38
N1 (High Ca FA) | 100 | 0 | No Additive | 0 | SS-AN | 4 | No | No | 0.25 | 25 | 17.4
N2 (High Ca FA) | 100 | 0 | No Additive | 0 | SS-AN | 5 | No | No | 0.25 | 25 | 38.7
N3(High Ca FA) | 100 | 0 | No Additive | 0 | SS-AN | 6 | No | No | 0.25 | 25 | 49.5
N4(High Ca FA) | 100 | 0 | No Additive | 0 | SS-AN | 7 | No | No | 0.25 | 25 | 44.3
N5(High Ca FA) | 100 | 0 | No Additive | 0 | SS-AN | 8 | No | No | 0.25 | 25 | 43.2
GP2 | 0 | 93 | Paper Sludge | 5.1 | Paper Sludge | 1.33 | No | No | 0.31 | 35 | 35.1
GP3 | 0 | 87 | Paper Sludge | 10.9 | Paper Sludge | 1.47 | No | No | 0.31 | 35 | 34.1
GP4 | 0 | 81 | Paper Sludge | 16.9 | Paper Sludge | 1.47 | No | No | 0.31 | 35 | 35.8
GP5 | 0 | 75 | Paper Sludge | 22.7 | Paper Sludge | 1.61 | No | No | 0.31 | 35 | 42.1
M1-0.4 | 50 | 50 | No Additive | 0 | SS-AN | 6 | No | No | 0.4 | 25 | 74.4
M1-0.4-N | 50 | 50 | No Additive | 0 | SS-AN | 6 | No | Yes | 0.4 | 25 | 65.5
M1-0.4-M | 50 | 50 | No Additive | 0 | SS-AN | 6 | No | Yes | 0.4 | 25 | 71
M1-0.4-PC | 50 | 50 | No Additive | 0 | SS-AN | 6 | No | Yes | 0.4 | 25 | 69.2
M1-0.38-N | 50 | 50 | No Additive | 0 | SS-AN | 6 | No | Yes | 0.38 | 25 | 72.2
M1-0.38-M | 50 | 50 | No Additive | 0 | SS-AN | 6 | No | Yes | 0.38 | 25 | 68.1
M1-0.38-PC | 50 | 50 | No Additive | 0 | SS-AN | 6 | No | Yes | 0.38 | 25 | 72.1
M1-0.36-N | 50 | 50 | No Additive | 0 | SS-AN | 6 | No | Yes | 0.36 | 25 | 75.7
M1-0.36-M | 50 | 50 | No Additive | 0 | SS-AN | 6 | No | Yes | 0.36 | 25 | 65.3
M1-0.36-PC | 50 | 50 | No Additive | 0 | SS-AN | 6 | No | Yes | 0.36 | 25 | 71.8
M1-0.34-N | 50 | 50 | No Additive | 0 | SS-AN | 6 | No | Yes | 0.34 | 25 | 76.5
M1-0.34-M | 50 | 50 | No Additive | 0 | SS-AN | 6 | No | Yes | 0.34 | 25 | 75.5
M1-0.34-PC | 50 | 50 | No Additive | 0 | SS-AN | 6 | No | Yes | 0.34 | 25 | 71
M1-0.4 | 50 | 50 | No Additive | 0 | SS-AN | 6 | No | No | 0.4 | 25 | 74.4
M2-0.4 | 50 | 50 | Ca(OH)2 | 8 | SU | 1.65 | No | No | 0.4 | 25 | 21.7
M2-0.4-N | 50 | 50 | Ca(OH)2 | 8 | SU | 1.65 | No | Yes | 0.4 | 25 | 24.7
M2-0.4-M | 50 | 50 | Ca(OH)2 | 8 | SU | 1.65 | No | Yes | 0.4 | 25 | 23.8
M2-0.4-PC | 50 | 50 | Ca(OH)2 | 8 | SU | 1.65 | No | Yes | 0.4 | 25 | 23.6
M2-0.27-PC | 50 | 50 | Ca(OH)2 | 8 | SU | 1.65 | No | Yes | 0.27 | 25 | 34.2
O5 | 0 | 95 | No Additive | 0 | Oyster | 1.25 | No | No | 0.4 | 20 | 34.9
O10 | 0 | 90 | No Additive | 0 | Oyster | 2.5 | No | No | 0.4 | 20 | 33.3
O15 | 0 | 85 | No Additive | 0 | Oyster | 3.75 | No | No | 0.4 | 20 | 27.2
O20 | 0 | 80 | No Additive | 0 | Oyster | 5 | No | No | 0.4 | 20 | 21.8
M1 | 100 | 0 | No Additive | 0 | SS-Penta | 4.06 | No | No | 0.282 | 23 | 10
M2 | 90 | 10 | No Additive | 0 | SS-Penta | 4.06 | No | No | 0.282 | 23 | 19
M3 | 70 | 30 | No Additive | 0 | SS-Penta | 4.06 | No | No | 0.313 | 23 | 45
M4 | 60 | 40 | No Additive | 0 | SS-Penta | 4.06 | No | No | 0.319 | 23 | 52
M5 | 50 | 50 | No Additive | 0 | SS-Penta | 4.06 | No | No | 0.324 | 23 | 52.5
M6 | 40 | 60 | No Additive | 0 | SS-Penta | 4.06 | No | No | 0.325 | 23 | 53
M7 | 0 | 100 | No Additive | 0 | SS-Penta | 4.06 | No | No | 0.412 | 23 | 42
M8 | 100 | 0 | No Additive | 0 | SS-AN | 4 | No | No | 0.282 | 23 | 9
M9 | 90 | 10 | No Additive | 0 | SS-AN | 4 | No | No | 0.282 | 23 | 18
M10 | 70 | 30 | No Additive | 0 | SS-AN | 4 | No | No | 0.313 | 23 | 38
M11 | 60 | 40 | No Additive | 0 | SS-AN | 4 | No | No | 0.319 | 23 | 44
M12 | 50 | 50 | No Additive | 0 | SS-AN | 4 | No | No | 0.324 | 23 | 44
M13 | 40 | 60 | No Additive | 0 | SS-AN | 4 | No | No | 0.325 | 23 | 45
M14 | 0 | 100 | No Additive | 0 | SS-AN | 4 | No | No | 0.412 | 23 | 43
M0 | 0 | 100 | lead-zinc mine tailing | 0 | SS-AN | 1.5 | No | No | 0.45 | 20 | 30.92
M5 | 0 | 95 | No Additive | 5 | SS-AN | 1.5 | No | No | 0.45 | 20 | 32.96
M10 | 0 | 90 | No Additive | 10 | SS-AN | 1.5 | No | No | 0.45 | 20 | 34.44
M15 | 0 | 85 | No Additive | 15 | SS-AN | 1.5 | No | No | 0.45 | 20 | 31.95
M20 | 0 | 80 | No Additive | 20 | SS-AN | 1.5 | No | No | 0.45 | 20 | 29.56
I-1 | 90 | 0 | No Additive | 0 | SS-AN+SC | 5 | No | No | 0.35 | 20 | 76.2
I-2 | 90 | 0 | No Additive | 0 | SS-AN+SC | 5.24 | No | No | 0.35 | 20 | 67
I-3 | 90 | 0 | No Additive | 0 | SS-AN+SC | 5.4 | No | No | 0.35 | 20 | 65
I-1 | 90 | 0 | No Additive | 0 | SS-AN+SC | 5 | No | No | 0.35 | 20 | 54.9
I-2 | 90 | 0 | No Additive | 0 | SS-AN+SC | 5.24 | No | No | 0.35 | 20 | 50.1
I-3 | 90 | 0 | No Additive | 0 | SS-AN+SC | 5.4 | No | No | 0.35 | 20 | 53.2
II-1 | 45 | 45 | No Additive | 0 | SS-AN+SC | 5 | No | No | 0.35 | 20 | 58.3
II-2 | 45 | 45 | No Additive | 0 | SS-AN+SC | 5.24 | No | No | 0.35 | 20 | 53.6
II-3 | 45 | 45 | No Additive | 0 | SS-AN+SC | 5.4 | No | No | 0.35 | 20 | 50.4
II-1 | 45 | 45 | No Additive | 0 | SS-AN+SC | 5 | No | No | 0.35 | 20 | 46.6
II-2 | 45 | 45 | No Additive | 0 | SS-AN+SC | 5.24 | No | No | 0.35 | 20 | 43.8
II-3 | 45 | 45 | No Additive | 0 | SS-AN+SC | 5.4 | No | No | 0.35 | 20 | 43
M1 | 100 | 0 | No Additive | 0 | SS-AN | 5 | No | No | 0.25 | 30 | 10.9
M2 | 100 | 0 | No Additive | 0 | SS-AN | 7.5 | No | No | 0.25 | 30 | 37.57
M3 | 100 | 0 | No Additive | 0 | SS-AN | 10 | No | No | 0.25 | 30 | 83.03
M4 | 100 | 0 | No Additive | 0 | SS-AN | 12.5 | No | No | 0.25 | 30 | 31.74556
M5 | 100 | 0 | No Additive | 0 | SS-AN | 10 | No | No | 0.2 | 30 | 61.35
M6 | 100 | 0 | No Additive | 0 | SS-AN | 10 | No | No | 0.25 | 30 | 83.45
M7 | 100 | 0 | No Additive | 0 | SS-AN | 10 | No | No | 0.3 | 30 | 27.55
MA1 | 100 | 0 | No Additive | 0 | SS-AN+SA | 4.4 | No | No | 0.4 | 30 | 19.35
MA2 | 100 | 0 | No Additive | 0 | SS-AN+SA | 6.6 | No | No | 0.4 | 30 | 22.2
MA3 | 100 | 0 | No Additive | 0 | SS-AN+SA | 8.8 | No | No | 0.4 | 30 | 24.87
MA4 | 100 | 0 | No Additive | 0 | SS-AN+SA | 11 | No | No | 0.4 | 30 | 24.05
MA5 | 100 | 0 | No Additive | 0 | SS-AN+SA | 8.8 | No | No | 0.4 | 30 | 25.06
MA6 | 100 | 0 | No Additive | 0 | SS-AN+SA | 8.6667 | No | No | 0.4 | 30 | 26.49
MA7 | 100 | 0 | No Additive | 0 | SS-AN+SA | 8.571 | No | No | 0.4 | 30 | 33.63
MA8 | 100 | 0 | No Additive | 0 | SS-AN+SA | 8.5 | No | No | 0.4 | 30 | 32.81
MA9 | 100 | 0 | No Additive | 0 | SS-AN+SA | 8.571 | No | No | 0.35 | 30 | 45.26
MA10 | 100 | 0 | No Additive | 0 | SS-AN+SA | 8.571 | No | No | 0.4 | 30 | 33.43
MA11 | 100 | 0 | No Additive | 0 | SS-AN+SA | 8.571 | No | No | 0.45 | 30 | 33.02
0.4-1GP-12% | 50 | 50 | No Additive | 0 | SS-AN | 6 | No | Yes | 0.4 | 23 | 69.1
0.4-H-12% | 50 | 50 | No Additive | 0 | SS-AN | 6 | No | Yes | 0.4 | 23 | 96.83
0.4-H-9% | 50 | 50 | No Additive | 0 | SS-AN | 4.5 | No | Yes | 0.4 | 23 | 65.96
0.3-1GP-12% | 50 | 50 | No Additive | 0 | SS-AN | 6 | No | Yes | 0.3 | 23 | 82.44
0.3-H-12% | 50 | 50 | No Additive | 0 | SS-AN | 6 | No | Yes | 0.3 | 23 | 82.98
0.3-H-9% | 50 | 50 | No Additive | 0 | SS-AN | 4.5 | No | Yes | 0.3 | 23 | 102.1
I-1 | 0 | 90 | No Additive | 0 | SS-AN | 5 | No | No | 0.35 | 20 | 76.21
I-2 | 0 | 90 | No Additive | 0 | SS+SU | 5.18 | No | No | 0.35 | 20 | 72.46
I-3 | 0 | 90 | No Additive | 0 | SS+SU | 5.3 | No | No | 0.35 | 20 | 59.73
II-1 | 45 | 45 | No Additive | 0 | SS-AN | 5 | No | No | 0.35 | 20 | 57.99
II-2 | 45 | 45 | No Additive | 0 | SS+SU | 5.18 | No | No | 0.35 | 20 | 55.66
II-3 | 45 | 45 | No Additive | 0 | SS+SU | 5.3 | No | No | 0.35 | 20 | 49.88
G0 | 0 | 0 | Lithium Slag | 100 | SS-AN | 5 | No | Yes | 0.3 | 20 | 0.911
G10 | 0 | 10 | Lithium Slag | 90 | SS-AN | 5 | No | Yes | 0.3 | 20 | 1.744
G20 | 0 | 20 | Lithium Slag | 80 | SS-AN | 5 | No | Yes | 0.3 | 20 | 2.307
G30 | 0 | 30 | Lithium Slag | 70 | SS-AN | 5 | No | Yes | 0.3 | 20 | 6.094
G40 | 0 | 40 | Lithium Slag | 60 | SS-AN | 5 | No | Yes | 0.3 | 20 | 16.18
G50 | 0 | 50 | Lithium Slag | 50 | SS-AN | 5 | No | Yes | 0.3 | 20 | 32.01
G-S100 | 50 | 50 | No Additive | 0 | SS-AN | 6 | No | No | 0.36 | 25 | 83.19
G-S97.5-A2.5 | 50 | 50 | No Additive | 0 | SS+SA | 5.97 | No | No | 0.36 | 25 | 68.75
G-S80-C20 | 50 | 50 | No Additive | 0 | SS+SC | 6.192 | No | No | 0.36 | 25 | 86.8
G-S50-C50 | 50 | 50 | No Additive | 0 | SS+SC | 6.48 | No | No | 0.36 | 25 | 96.71
G-S20-C80 | 50 | 50 | No Additive | 0 | SS+SC | 6.768 | No | No | 0.36 | 25 | 85.43
G-S49-C-49-A2 | 50 | 50 | No Additive | 0 | SS+SC+SA | 6.4464 | No | No | 0.36 | 25 | 92.66
G-S47.5-C-47.5-A5 | 50 | 50 | No Additive | 0 | SS+SC+SA | 6.396 | No | No | 0.36 | 25 | 89.05
G-S45-C-45-A10 | 50 | 50 | No Additive | 0 | SS+SC+SA | 6.312 | No | No | 0.36 | 25 | 79.13
M1 | 60 | 40 | No Additive | 0 | DA | 7.5 | No | No | 0.5 | 23 | 30.67
M2 | 60 | 40 | No Additive | 0 | SS-AN | 7.5 | No | No | 0.5 | 23 | 29.09